## Masked-051_Pore Data
poreID | Area | Perimeter | Major | Minor | Angle | Circularity | AspectRatio | Roundness | Solidity | Pore.Class | Class.Detail
1 | 51.674 | 64.7116 | 10.6036 | 6.2048 | 40.2907 | 0.1551 | 1.7089 | 0.5852 | 0.7226 | regular | regular
2 | 48.0805 | 49.5349 | 19.089 | 3.207 | 41.6859 | 0.2462 | 5.9523 | 0.168 | 0.7775 | regular | regular
3 | 124.6469 | 83.7737 | 24.1783 | 6.564 | 79.3212 | 0.2232 | 3.6835 | 0.2715 | 0.7679 | regular | regular
4 | 1.4 | 5.3145 | 2.0875 | 0.8539 | 120.6296 | 0.6229 | 2.4445 | 0.4091 | 0.9127 | regular | regular
5 | 0.3571 | 3.2979 | 1.3421 | 0.3388 | 175.7253 | 0.4126 | 3.9616 | 0.2524 | 0.8957 | regular | regular
6 | 6.3165 | 12.4599 | 4.3349 | 1.8553 | 162.9546 | 0.5113 | 2.3365 | 0.428 | 0.9148 | regular | regular
7 | 10.6607 | 14.6549 | 5.2648 | 2.5782 | 90.7039 | 0.6238 | 2.0421 | 0.4897 | 0.9251 | regular | regular
8 | 6.775 | 11.2096 | 4.0476 | 2.1312 | 81.5249 | 0.6775 | 1.8993 | 0.5265 | 0.9446 | regular | regular
9 | 7.4608 | 13.6412 | 4.7991 | 1.9794 | 98.2127 | 0.5038 | 2.4245 | 0.4125 | 0.8694 | regular | regular
10 | 2.023 | 6.1253 | 1.6825 | 1.5309 | 108.7981 | 0.6775 | 1.099 | 0.9099 | 0.9509 | regular | regular
11 | 2.9502 | 9.0229 | 3.3378 | 1.1254 | 42.7574 | 0.4554 | 2.9659 | 0.3372 | 0.8463 | regular | regular
12 | 123.3037 | 81.4388 | 17.4309 | 9.0067 | 70.9367 | 0.2336 | 1.9353 | 0.5167 | 0.735 | regular | regular
13 | 8.4003 | 14.8041 | 5.2658 | 2.0311 | 99.4619 | 0.4817 | 2.5925 | 0.3857 | 0.8448 | regular | regular
14 | 13.3431 | 25.0891 | 8.5422 | 1.9888 | 86.7439 | 0.2664 | 4.2951 | 0.2328 | 0.7592 | regular | regular
15 | 5.8092 | 12.864 | 4.8755 | 1.5171 | 92.5309 | 0.4411 | 3.2137 | 0.3112 | 0.8975 | regular | regular
16 | 1.5056 | 8.4797 | 3.8734 | 0.4949 | 47.0162 | 0.2631 | 7.8268 | 0.1278 | 0.6517 | overlap | overlap void
17 | 0.7812 | 3.682 | 1.5073 | 0.6599 | 134.3821 | 0.7241 | 2.2844 | 0.4378 | 0.9322 | regular | regular
18 | 6.1724 | 12.8742 | 5.7268 | 1.3723 | 150.5633 | 0.468 | 4.1732 | 0.2396 | 0.9086 | regular | regular
19 | 8.1994 | 15.4494 | 5.9631 | 1.7507 | 76.4675 | 0.4317 | 3.406 | 0.2936 | 0.8832 | regular | regular
20 | 2.9969 | 8.2939 | 3.3142 | 1.1514 | 86.7788 | 0.5475 | 2.8785 | 0.3474 | 0.9339 | regular | regular
21 | 0.1583 | 1.7181 | 0.7619 | 0.2645 | 98.1219 | 0.6737 | 2.8806 | 0.3471 | 0.9286 | shade | fiber shade
22 | 10.9955 | 14.4249 | 4.9536 | 2.8262 | 61.8995 | 0.664 | 1.7527 | 0.5705 | 0.9054 | regular | regular
23 | 1.4285 | 5.9761 | 2.6231 | 0.6934 | 88.1447 | 0.5026 | 3.783 | 0.2643 | 0.9185 | regular | regular
24 | 124.0463 | 95.7778 | 28.9473 | 5.4562 | 75.0272 | 0.1699 | 5.3054 | 0.1885 | 0.6198 | regular | regular
25 | 36.4053 | 28.088 | 8.6567 | 5.3546 | 50.8773 | 0.5799 | 1.6167 | 0.6185 | 0.8632 | regular | regular
26 | 12.7404 | 18.0621 | 6.5097 | 2.4919 | 81.4337 | 0.4907 | 2.6123 | 0.3828 | 0.9168 | regular | regular
27 | 7.0266 | 13.0852 | 4.6748 | 1.9138 | 92.4261 | 0.5157 | 2.4427 | 0.4094 | 0.8794 | regular | regular
28 | 2.4166 | 11.3962 | 4.1776 | 0.7365 | 75.8191 | 0.2338 | 5.6719 | 0.1763 | 0.6648 | regular | regular
29 | 0.1136 | 1.2149 | 0.4084 | 0.3543 | 23.0617 | 0.9674 | 1.1526 | 0.8676 | 0.9032 | shade | bg shade
30 | 6.9211 | 12.7667 | 4.5967 | 1.9171 | 93.4604 | 0.5336 | 2.3977 | 0.4171 | 0.8998 | regular | regular
31 | 10.0824 | 23.6653 | 8.0508 | 1.5945 | 62.4741 | 0.2262 | 5.049 | 0.1981 | 0.7303 | regular | regular
32 | 1.7206 | 6.8088 | 2.7017 | 0.8109 | 89.5137 | 0.4664 | 3.3317 | 0.3002 | 0.9021 | regular | regular
33 | 1.8119 | 6.6723 | 2.8108 | 0.8208 | 109.4485 | 0.5115 | 3.4245 | 0.292 | 0.9075 | regular | regular
34 | 3.6868 | 8.041 | 2.8033 | 1.6745 | 90.9524 | 0.7165 | 1.6741 | 0.5973 | 0.9473 | regular | regular
35 | 20.8343 | 28.0461 | 9.2841 | 2.8573 | 68.0474 | 0.3328 | 3.2493 | 0.3078 | 0.7287 | regular | regular
36 | 0.1867 | 1.729 | 0.7156 | 0.3322 | 76.6204 | 0.7847 | 2.1544 | 0.4642 | 0.9154 | regular | regular
37 | 2.7778 | 11.115 | 4.2835 | 0.8257 | 95.7561 | 0.2825 | 5.1879 | 0.1928 | 0.7689 | regular | regular
38 | 4.5776 | 10.8756 | 4.5881 | 1.2703 | 82.2001 | 0.4863 | 3.6117 | 0.2769 | 0.9276 | regular | regular
39 | 20.0268 | 31.6516 | 11.5516 | 2.2074 | 126.0136 | 0.2512 | 5.2331 | 0.1911 | 0.6697 | regular | regular
40 | 1.4934 | 5.1935 | 1.8759 | 1.0136 | 19.4649 | 0.6958 | 1.8506 | 0.5404 | 0.9098 | regular | regular
41 | 0.4342 | 2.6737 | 1.0419 | 0.5306 | 119.6427 | 0.7633 | 1.9637 | 0.5093 | 0.9126 | regular | regular
42 | 17.667 | 19.4809 | 5.8405 | 3.8514 | 69.7401 | 0.585 | 1.5165 | 0.6594 | 0.8851 | regular | regular
43 | 20.4549 | 29.1555 | 11.3464 | 2.2954 | 54.2415 | 0.3024 | 4.9432 | 0.2023 | 0.7071 | regular | regular
44 | 3.9425 | 12.723 | 5.5344 | 0.907 | 72.5902 | 0.3061 | 6.1019 | 0.1639 | 0.8919 | regular | regular
45 | 0.0406 | 0.7053 | 0.2541 | 0.2033 | 90 | 1 | 1.25 | 0.8 | 1 | shade | fiber shade
46 | 13.9092 | 19.9004 | 7.8317 | 2.2613 | 69.5885 | 0.4414 | 3.4634 | 0.2887 | 0.8729 | regular | regular
47 | 0.2273 | 2.6164 | 1.2817 | 0.2258 | 44.3232 | 0.4172 | 5.6776 | 0.1761 | 0.7805 | overlap | overlap void
48 | 0.1562 | 1.5115 | 0.5638 | 0.3528 | 85.3613 | 0.8593 | 1.5979 | 0.6258 | 0.9167 | regular | fiber shade
49 | 0.5681 | 3.2142 | 1.2833 | 0.5637 | 106.7033 | 0.6911 | 2.2766 | 0.4393 | 0.9032 | regular | regular
50 | 28.419 | 28.4284 | 9.1893 | 3.9377 | 62.7192 | 0.4419 | 2.3337 | 0.4285 | 0.8736 | regular | regular
51 | 0.0913 | 1.193 | 0.4955 | 0.2346 | 97.9315 | 0.8061 | 2.1118 | 0.4735 | 0.9474 | overlap | overlap void
52 | 29.6323 | 25.6872 | 8.1167 | 4.6483 | 126.8822 | 0.5643 | 1.7462 | 0.5727 | 0.9023 | regular | regular
53 | 1.536 | 6.2855 | 2.5171 | 0.7769 | 69.1108 | 0.4886 | 3.2398 | 0.3087 | 0.8985 | regular | regular
54 | 4.3584 | 17.8713 | 7.9457 | 0.6984 | 52.7484 | 0.1715 | 11.3769 | 0.0879 | 0.6486 | regular | regular
55 | 0.2049 | 1.8146 | 0.7515 | 0.3472 | 121.0746 | 0.7821 | 2.1644 | 0.462 | 0.8938 | shade | bg shade
56 | 0.0933 | 1.2831 | 0.5935 | 0.2002 | 92.0696 | 0.7124 | 2.9637 | 0.3374 | 0.9787 | regular | regular
57 | 3.5752 | 9.6117 | 3.1802 | 1.4314 | 44.2549 | 0.4863 | 2.2218 | 0.4501 | 0.879 | regular | regular
58 | 0.5073 | 3.0977 | 1.0228 | 0.6315 | 80.016 | 0.6643 | 1.6196 | 0.6174 | 0.9294 | regular | regular
59 | 24.5861 | 35.9866 | 11.2986 | 2.7706 | 93.6471 | 0.2386 | 4.078 | 0.2452 | 0.8399 | regular | regular
60 | 27.5383 | 28.6067 | 11.0062 | 3.1857 | 55.2453 | 0.4229 | 3.4548 | 0.2895 | 0.8495 | regular | regular
61 | 5.8132 | 12.9333 | 5.6411 | 1.3121 | 62.5792 | 0.4367 | 4.2994 | 0.2326 | 0.9091 | regular | regular
62 | 0.9029 | 4.3126 | 1.6514 | 0.6961 | 58.8939 | 0.6101 | 2.3723 | 0.4215 | 0.9072 | regular | regular
63 | 3.1187 | 9.9521 | 3.2648 | 1.2162 | 77.1573 | 0.3957 | 2.6843 | 0.3725 | 0.7395 | regular | regular
64 | 1.0815 | 10.571 | 4.4497 | 0.3095 | 39.1944 | 0.1216 | 14.3789 | 0.0695 | 0.5343 | shade | fiber shade
65 | 3.4677 | 10.1832 | 3.6198 | 1.2197 | 65.9214 | 0.4202 | 2.9678 | 0.337 | 0.8125 | regular | regular
66 | 1.5766 | 7.4831 | 2.8417 | 0.7064 | 72.9815 | 0.3538 | 4.0228 | 0.2486 | 0.7994 | regular | regular
67 | 1.2722 | 4.5237 | 1.3302 | 1.2178 | 19.4345 | 0.7812 | 1.0923 | 0.9155 | 0.9372 | regular | regular
68 | 2.1751 | 7.7816 | 2.9076 | 0.9525 | 60.0531 | 0.4514 | 3.0526 | 0.3276 | 0.8765 | regular | regular
69 | 0.1928 | 2.0366 | 0.8951 | 0.2742 | 70.1575 | 0.584 | 3.2647 | 0.3063 | 0.8716 | shade | fiber shade
70 | 0.0446 | 0.7162 | 0.2502 | 0.2272 | 134.9989 | 1 | 1.1014 | 0.9079 | 0.9362 | shade | bg shade
71 | 2.5262 | 8.5178 | 3.6371 | 0.8843 | 18.9891 | 0.4375 | 4.1128 | 0.2431 | 0.8877 | regular | regular
72 | 0.5905 | 3.6647 | 1.5411 | 0.4878 | 105.1146 | 0.5525 | 3.1592 | 0.3165 | 0.8818 | shade | fiber shade
73 | 1.7998 | 5.8351 | 1.6983 | 1.3493 | 63.7613 | 0.6643 | 1.2586 | 0.7945 | 0.9278 | regular | regular
74 | 0.9902 | 4.0887 | 1.6269 | 0.7749 | 84.5958 | 0.7443 | 2.0994 | 0.4763 | 0.9541 | regular | regular
75 | 3.699 | 8.2257 | 2.3088 | 2.0399 | 48.739 | 0.687 | 1.1319 | 0.8835 | 0.9537 | regular | regular
76 | 0.2354 | 2.5199 | 1.0828 | 0.2768 | 63.6166 | 0.4658 | 3.9125 | 0.2556 | 0.7607 | shade | fiber shade
77 | 0.4768 | 2.7792 | 1.0027 | 0.6055 | 65.4713 | 0.7758 | 1.6561 | 0.6038 | 0.9289 | regular | regular
78 | 0.5844 | 2.9967 | 0.9 | 0.8267 | 66.8891 | 0.8177 | 1.0886 | 0.9186 | 0.932 | regular | regular
79 | 4.2265 | 10.2159 | 2.9978 | 1.7951 | 62.0928 | 0.5089 | 1.67 | 0.5988 | 0.8416 | regular | regular
80 | 1.3554 | 4.8486 | 1.5236 | 1.1327 | 53.4163 | 0.7245 | 1.3451 | 0.7434 | 0.8842 | regular | regular
81 | 0.4626 | 5.0179 | 2.4141 | 0.244 | 114.6266 | 0.2309 | 9.8936 | 0.1011 | 0.8057 | shade | fiber shade
82 | 9.8247 | 29.3364 | 6.2467 | 2.0025 | 75.7347 | 0.1435 | 3.1194 | 0.3206 | 0.739 | regular | regular
83 | 16.3339 | 30.2309 | 7.8602 | 2.6458 | 84.8227 | 0.2246 | 2.9708 | 0.3366 | 0.7339 | regular | regular
84 | 0.3246 | 2.276 | 0.8139 | 0.5079 | 51.0998 | 0.7876 | 1.6026 | 0.624 | 0.9065 | regular | regular
85 | 7.2376 | 14.6767 | 6.5051 | 1.4166 | 77.6521 | 0.4222 | 4.5919 | 0.2178 | 0.9144 | regular | regular
86 | 0.8623 | 6.8189 | 3.2568 | 0.3371 | 39.9943 | 0.2331 | 9.6603 | 0.1035 | 0.7209 | regular | regular
87 | 10.8169 | 15.7815 | 5.6775 | 2.4258 | 94.1007 | 0.5458 | 2.3404 | 0.4273 | 0.9286 | regular | regular
88 | 0.5377 | 2.8693 | 0.8665 | 0.7901 | 74.8151 | 0.8207 | 1.0967 | 0.9118 | 0.9364 | regular | regular
89 | 23.6933 | 32.4606 | 6.8754 | 4.3877 | 38.4116 | 0.2826 | 1.5669 | 0.6382 | 0.8063 | regular | regular
90 | 29.7094 | 23.9164 | 7.0702 | 5.3502 | 71.6591 | 0.6527 | 1.3215 | 0.7567 | 0.9415 | regular | regular
91 | 6.7547 | 11.1278 | 3.8971 | 2.2068 | 144.3188 | 0.6855 | 1.7659 | 0.5663 | 0.9255 | regular | regular
92 | 3.2992 | 11.0222 | 3.399 | 1.2359 | 168.7725 | 0.3413 | 2.7502 | 0.3636 | 0.7048 | regular | regular
93 | 3.6949 | 8.1484 | 2.9699 | 1.5841 | 97.2196 | 0.6993 | 1.8749 | 0.5334 | 0.9497 | regular | regular
94 | 4.7987 | 9.234 | 2.891 | 2.1134 | 132.8009 | 0.7072 | 1.3679 | 0.731 | 0.9197 | regular | regular
95 | 6.0872 | 14.3303 | 5.5257 | 1.4026 | 44.4742 | 0.3725 | 3.9395 | 0.2538 | 0.8569 | regular | regular
96 | 0.3348 | 2.3178 | 0.8225 | 0.5183 | 104.355 | 0.7831 | 1.5868 | 0.6302 | 0.9016 | regular | regular
97 | 2.6357 | 8.0165 | 2.8897 | 1.1613 | 43.8135 | 0.5154 | 2.4883 | 0.4019 | 0.9093 | regular | regular
98 | 21.6825 | 35.4132 | 13.6062 | 2.029 | 90.5454 | 0.2173 | 6.7059 | 0.1491 | 0.6877 | regular | regular
99 | 5.3466 | 9.9238 | 3.4553 | 1.9701 | 22.8146 | 0.6822 | 1.7538 | 0.5702 | 0.9285 | regular | regular
100 | 0.3348 | 2.4343 | 0.9291 | 0.4588 | 95.5101 | 0.71 | 2.025 | 0.4938 | 0.8967 | shade | bg shade
101 | 12.6532 | 27.8094 | 8.5174 | 1.8915 | 76.4094 | 0.2056 | 4.503 | 0.2221 | 0.5196 | regular | regular
102 | 9.4696 | 17.0846 | 7.7819 | 1.5494 | 101.547 | 0.4077 | 5.0226 | 0.1991 | 0.9201 | regular | regular
103 | 0.0467 | 0.769 | 0.2629 | 0.226 | 37.8921 | 0.9918 | 1.1631 | 0.8598 | 0.9583 | shade | bg shade
104 | 0.1197 | 1.2677 | 0.4767 | 0.3197 | 91.2308 | 0.9362 | 1.4911 | 0.6707 | 0.9291 | regular | regular
105 | 0.069 | 1.0502 | 0.4486 | 0.1958 | 72.2989 | 0.7861 | 2.2913 | 0.4364 | 0.8947 | overlap | overlap void
106 | 1.9682 | 8.2294 | 3.9171 | 0.6398 | 54.9951 | 0.3652 | 6.1228 | 0.1633 | 0.8846 | regular | regular
107 | 0.8157 | 4.1743 | 1.5529 | 0.6688 | 98.2564 | 0.5883 | 2.3221 | 0.4307 | 0.8683 | regular | regular
108 | 7.9052 | 14.1709 | 4.3717 | 2.3023 | 104.2877 | 0.4947 | 1.8988 | 0.5266 | 0.8639 | regular | regular
109 | 0.1583 | 1.4324 | 0.4944 | 0.4076 | 104.7235 | 0.9693 | 1.2131 | 0.8243 | 0.9286 | regular | regular
110 | 9.6624 | 16.1321 | 6.3745 | 1.9299 | 54.2239 | 0.4666 | 3.303 | 0.3028 | 0.872 | regular | regular
111 | 31.8866 | 24.3668 | 8.0752 | 5.0277 | 54.7628 | 0.6749 | 1.6061 | 0.6226 | 0.9384 | regular | regular
112 | 10.7317 | 17.3232 | 7.1485 | 1.9114 | 71.9346 | 0.4494 | 3.7398 | 0.2674 | 0.9139 | regular | regular
113 | 0.9252 | 5.9689 | 2.5142 | 0.4686 | 41.5447 | 0.3263 | 5.3656 | 0.1864 | 0.7021 | regular | regular
114 | 46.6054 | 49.356 | 13.2451 | 4.4802 | 101.3601 | 0.2404 | 2.9564 | 0.3383 | 0.8253 | regular | regular
115 | 87.503 | 63.1265 | 14.3612 | 7.7579 | 80.9578 | 0.2759 | 1.8512 | 0.5402 | 0.8028 | regular | regular
116 | 17.667 | 19.9931 | 6.9927 | 3.2168 | 85.9996 | 0.5554 | 2.1738 | 0.46 | 0.9116 | regular | regular
117 | 2.0656 | 7.4503 | 3.1699 | 0.8297 | 102.9177 | 0.4676 | 3.8206 | 0.2617 | 0.9097 | regular | regular
118 | 11.665 | 14.0171 | 4.8827 | 3.0418 | 94.4499 | 0.7461 | 1.6052 | 0.623 | 0.9552 | regular | regular
119 | 1.4305 | 4.8222 | 1.4725 | 1.2369 | 89.5962 | 0.773 | 1.1905 | 0.84 | 0.901 | regular | regular
120 | 0.1542 | 1.4588 | 0.549 | 0.3576 | 136.1475 | 0.9106 | 1.5352 | 0.6514 | 0.9268 | shade | bg shade
121 | 0.7893 | 3.8886 | 1.3235 | 0.7593 | 69.7587 | 0.656 | 1.7431 | 0.5737 | 0.8568 | regular | regular
122 | 0.4322 | 4.1196 | 1.8706 | 0.2942 | 81.255 | 0.32 | 6.359 | 0.1573 | 0.7889 | regular | regular
123 | 0.5783 | 3.6447 | 1.5256 | 0.4826 | 62.6662 | 0.5471 | 3.161 | 0.3164 | 0.8906 | regular | regular
124 | 3.7091 | 8.3659 | 2.823 | 1.6729 | 74.1067 | 0.666 | 1.6875 | 0.5926 | 0.9296 | regular | regular
125 | 0.3815 | 2.5772 | 1.04 | 0.467 | 98.6826 | 0.7217 | 2.2269 | 0.4491 | 0.9284 | regular | regular
126 | 2.8488 | 9.8247 | 3.2503 | 1.1159 | 37.7068 | 0.3709 | 2.9126 | 0.3433 | 0.662 | regular | regular
127 | 2.1183 | 6.0899 | 2.0076 | 1.3435 | 144.0929 | 0.7178 | 1.4943 | 0.6692 | 0.9301 | regular | regular
128 | 2.4288 | 7.5487 | 3.042 | 1.0166 | 65.354 | 0.5356 | 2.9924 | 0.3342 | 0.8664 | regular | regular
129 | 0.0487 | 0.8063 | 0.3463 | 0.179 | 166.7175 | 0.9413 | 1.9346 | 0.5169 | 0.9231 | regular | regular
130 | 3.4778 | 14.08 | 3.6686 | 1.207 | 23.8399 | 0.2205 | 3.0394 | 0.329 | 0.4674 | regular | regular
131 | 0.3104 | 3.1705 | 1.291 | 0.3062 | 94.0758 | 0.3881 | 4.2164 | 0.2372 | 0.9189 | regular | regular
132 | 26.7308 | 47.7453 | 11.5317 | 2.9514 | 98.2353 | 0.1474 | 3.9072 | 0.2559 | 0.6618 | regular | regular
133 | 0.1238 | 1.4742 | 0.622 | 0.2534 | 83.6757 | 0.7157 | 2.4551 | 0.4073 | 0.8905 | regular | regular
134 | 13.3613 | 20.3252 | 8.578 | 1.9832 | 80.923 | 0.4064 | 4.3252 | 0.2312 | 0.916 | regular | regular
135 | 0.4505 | 2.8384 | 1.1687 | 0.4907 | 53.2449 | 0.7026 | 2.3816 | 0.4199 | 0.9098 | regular | regular
136 | 1.9743 | 5.8815 | 2.0904 | 1.2025 | 67.5288 | 0.7172 | 1.7384 | 0.5752 | 0.8951 | regular | regular
137 | 0.1319 | 1.5753 | 0.6712 | 0.2502 | 112.251 | 0.6679 | 2.6832 | 0.3727 | 0.8784 | shade | fiber shade
138 | 1.5299 | 4.9542 | 1.7142 | 1.1363 | 169.8325 | 0.7833 | 1.5085 | 0.6629 | 0.9472 | regular | regular
139 | 0.2171 | 1.9993 | 0.8445 | 0.3273 | 92.4723 | 0.6825 | 2.5798 | 0.3876 | 0.8843 | overlap | overlap void
140 | 4.1454 | 8.3968 | 2.5587 | 2.0628 | 129.3853 | 0.7388 | 1.2404 | 0.8062 | 0.9384 | regular | regular
141 | 1.2458 | 4.7631 | 1.5447 | 1.0269 | 81.7097 | 0.6901 | 1.5042 | 0.6648 | 0.9212 | regular | regular
142 | 6.4565 | 10.539 | 3.9122 | 2.1013 | 93.6347 | 0.7305 | 1.8618 | 0.5371 | 0.9523 | regular | regular
143 | 0.2536 | 2.2323 | 1.0039 | 0.3217 | 89.7849 | 0.6396 | 3.1205 | 0.3205 | 0.9294 | shade | fiber shade
144 | 4.4964 | 10.4726 | 4.0037 | 1.4299 | 62.8253 | 0.5152 | 2.7999 | 0.3571 | 0.9178 | regular | regular
145 | 0.0548 | 0.8591 | 0.3488 | 0.2 | 93.7973 | 0.9329 | 1.7437 | 0.5735 | 0.9818 | shade | fiber shade
146 | 3.8714 | 13.2764 | 4.2072 | 1.1716 | 65.2031 | 0.276 | 3.5909 | 0.2785 | 0.7069 | regular | regular
147 | 0.142 | 1.3423 | 0.4851 | 0.3728 | 143.491 | 0.9906 | 1.3014 | 0.7684 | 0.9211 | regular | regular
148 | 0.067 | 0.9974 | 0.4112 | 0.2073 | 48.8668 | 0.8458 | 1.9833 | 0.5042 | 0.8684 | regular | regular
149 | 4.7723 | 9.7983 | 3.6928 | 1.6455 | 50.2877 | 0.6247 | 2.2442 | 0.4456 | 0.9282 | regular | regular
150 | 0.4647 | 2.6363 | 0.863 | 0.6855 | 119.0637 | 0.8401 | 1.2589 | 0.7943 | 0.9215 | regular | regular
151 | 0.698 | 3.2779 | 1.0947 | 0.8118 | 0.8537 | 0.8163 | 1.3485 | 0.7416 | 0.9425 | regular | regular
152 | 0.8299 | 3.9413 | 1.6213 | 0.6517 | 153.3027 | 0.6713 | 2.4877 | 0.402 | 0.9019 | regular | regular
153 | 9.5751 | 14.5312 | 4.1084 | 2.9675 | 171.0503 | 0.5698 | 1.3845 | 0.7223 | 0.8351 | regular | regular
154 | 2.8529 | 8.2766 | 3.6248 | 1.0021 | 85.7875 | 0.5233 | 3.6172 | 0.2765 | 0.95 | regular | regular
155 | 0.0467 | 0.7426 | 0.2447 | 0.2428 | 90 | 1 | 1.008 | 0.992 | 0.9583 | regular | regular
156 | 9.3053 | 16.6598 | 4.451 | 2.6618 | 34.2712 | 0.4213 | 1.6721 | 0.598 | 0.8226 | regular | regular
157 | 0.2273 | 2.0366 | 0.8475 | 0.3414 | 78.0103 | 0.6885 | 2.4823 | 0.4029 | 0.8889 | shade | bg shade
158 | 12.6978 | 19.7458 | 7.356 | 2.1978 | 62.4913 | 0.4092 | 3.347 | 0.2988 | 0.8378 | regular | regular
159 | 0.6736 | 3.7811 | 1.4813 | 0.579 | 82.0483 | 0.5921 | 2.5583 | 0.3909 | 0.8702 | regular | regular
160 | 25.9029 | 35.8976 | 7.3474 | 4.4887 | 63.4805 | 0.2526 | 1.6369 | 0.6109 | 0.8806 | regular | regular
161 | 0.0913 | 1.1512 | 0.4611 | 0.2521 | 46.2891 | 0.8658 | 1.8287 | 0.5468 | 0.9 | overlap | overlap void
162 | 0.1075 | 1.2149 | 0.4756 | 0.2879 | 143.8486 | 0.9156 | 1.6517 | 0.6054 | 0.9138 | regular | regular
163 | 0.0649 | 0.9601 | 0.3983 | 0.2075 | 70.2861 | 0.8852 | 1.9194 | 0.521 | 0.9143 | overlap | overlap void
164 | 1.2357 | 4.8686 | 1.743 | 0.9026 | 102.5998 | 0.6551 | 1.931 | 0.5179 | 0.9234 | regular | regular
165 | 13.8808 | 17.3187 | 6.3664 | 2.7761 | 99.0169 | 0.5816 | 2.2933 | 0.436 | 0.8948 | regular | regular
166 | 0.0406 | 0.7053 | 0.2541 | 0.2033 | 90 | 1 | 1.25 | 0.8 | 1 | regular | regular
167 | 0.8928 | 4.1106 | 1.5105 | 0.7525 | 79.3956 | 0.664 | 2.0073 | 0.4982 | 0.9007 | regular | regular
168 | 0.0974 | 1.1248 | 0.4378 | 0.2832 | 62.1421 | 0.9674 | 1.5458 | 0.6469 | 0.9143 | overlap | overlap void
169 | 0.1603 | 1.4324 | 0.5085 | 0.4013 | 5.8255 | 0.9818 | 1.267 | 0.7892 | 0.924 | shade | bg shade
170 | 3.4149 | 10.2005 | 4.0951 | 1.0617 | 62.8913 | 0.4124 | 3.857 | 0.2593 | 0.7615 | regular | regular
171 | 0.2212 | 1.729 | 0.5705 | 0.4936 | 77.2204 | 0.9296 | 1.1558 | 0.8652 | 0.9356 | regular | regular
172 | 0.6513 | 3.5437 | 1.4066 | 0.5896 | 43.959 | 0.6518 | 2.3858 | 0.4191 | 0.9017 | regular | regular
173 | 0.1704 | 1.4852 | 0.5107 | 0.4249 | 85.6929 | 0.971 | 1.2019 | 0.832 | 0.9438 | regular | regular
174 | 3.1187 | 9.2559 | 2.4352 | 1.6306 | 72.5337 | 0.4575 | 1.4935 | 0.6696 | 0.7958 | regular | regular
175 | 5.2471 | 14.2263 | 5.6284 | 1.187 | 75.8135 | 0.3258 | 4.7417 | 0.2109 | 0.8138 | regular | regular
176 | 2.0493 | 5.6858 | 1.763 | 1.4801 | 77.3249 | 0.7966 | 1.1911 | 0.8395 | 0.9387 | regular | regular
177 | 0.6858 | 3.803 | 1.5053 | 0.5801 | 14.836 | 0.5959 | 2.595 | 0.3854 | 0.8989 | regular | regular
178 | 7.2031 | 14.1 | 4.6504 | 1.9721 | 54.8718 | 0.4553 | 2.3581 | 0.4241 | 0.8505 | regular | regular
179 | 0.1157 | 1.2677 | 0.4903 | 0.3003 | 160.2103 | 0.9044 | 1.6326 | 0.6125 | 0.9344 | regular | regular
180 | 11.9938 | 14.593 | 5.51 | 2.7715 | 103.8501 | 0.7077 | 1.9881 | 0.503 | 0.9591 | regular | regular
181 | 1.6395 | 7.0545 | 1.8955 | 1.1013 | 87.8372 | 0.414 | 1.7211 | 0.581 | 0.8125 | regular | regular
182 | 0.0568 | 0.8327 | 0.2945 | 0.2456 | 90 | 1 | 1.1994 | 0.8338 | 0.9655 | regular | regular
183 | 0.1096 | 1.2149 | 0.4323 | 0.3227 | 55.6218 | 0.9329 | 1.3396 | 0.7465 | 0.8852 | regular | regular
184 | 4.1109 | 11.4791 | 3.738 | 1.4002 | 41.5255 | 0.392 | 2.6696 | 0.3746 | 0.7491 | regular | regular
185 | 6.9536 | 12.0177 | 4.4717 | 1.9799 | 100.2451 | 0.605 | 2.2585 | 0.4428 | 0.919 | regular | regular
186 | 6.7405 | 11.0268 | 3.4906 | 2.4587 | 103.4948 | 0.6966 | 1.4197 | 0.7044 | 0.9342 | regular | regular
187 | 1.1261 | 5.0461 | 2.1802 | 0.6577 | 37.3824 | 0.5557 | 3.3151 | 0.3016 | 0.8944 | regular | regular
188 | 6.357 | 11.1195 | 4.3181 | 1.8744 | 72.2781 | 0.6461 | 2.3037 | 0.4341 | 0.9527 | regular | regular
189 | 1.3777 | 6.4194 | 2.71 | 0.6473 | 31.5351 | 0.4201 | 4.1865 | 0.2389 | 0.8628 | regular | regular
190 | 10.0438 | 14.9881 | 5.4451 | 2.3486 | 29.787 | 0.5618 | 2.3185 | 0.4313 | 0.9009 | regular | regular
191 | 0.349 | 2.2014 | 0.7625 | 0.5827 | 42.13 | 0.905 | 1.3085 | 0.7642 | 0.9272 | regular | regular
192 | 0.1583 | 1.6016 | 0.6752 | 0.2985 | 99.0105 | 0.7753 | 2.2621 | 0.4421 | 0.9231 | shade | fiber shade
193 | 0.071 | 0.9601 | 0.3841 | 0.2354 | 3.5963 | 0.9682 | 1.6318 | 0.6128 | 0.9333 | shade | fiber shade
194 | 0.0528 | 0.8063 | 0.3057 | 0.2197 | 60.5326 | 1 | 1.3915 | 0.7186 | 0.9455 | regular | regular
195 | 4.1657 | 9.3414 | 3.668 | 1.446 | 44.361 | 0.5999 | 2.5367 | 0.3942 | 0.9529 | regular | regular
196 | 5.3019 | 10.6491 | 3.2076 | 2.1046 | 27.0083 | 0.5875 | 1.5241 | 0.6561 | 0.9432 | regular | regular
197 | 0.1238 | 1.305 | 0.4955 | 0.318 | 60.8731 | 0.9133 | 1.5582 | 0.6418 | 0.9104 | regular | regular
198 | 3.076 | 9.1839 | 3.0545 | 1.2822 | 21.8236 | 0.4583 | 2.3822 | 0.4198 | 0.9238 | regular | regular
199 | 0.9557 | 4.7895 | 1.868 | 0.6514 | 61.9005 | 0.5235 | 2.8677 | 0.3487 | 0.8929 | regular | regular
200 | 1.045 | 4.5282 | 1.6107 | 0.826 | 96.1342 | 0.6404 | 1.9499 | 0.5128 | 0.9254 | shade | fiber shade
201 | 1.0673 | 5.6176 | 2.4569 | 0.5531 | 25.5463 | 0.425 | 4.4422 | 0.2251 | 0.8923 | regular | regular
202 | 1.9438 | 5.5829 | 1.752 | 1.4126 | 161.082 | 0.7837 | 1.2402 | 0.8063 | 0.9648 | regular | regular
203 | 2.4612 | 9.8145 | 3.7743 | 0.8303 | 177.3918 | 0.3211 | 4.5459 | 0.22 | 0.6442 | regular | regular
204 | 0.8542 | 4.0096 | 1.4306 | 0.7603 | 38.1153 | 0.6677 | 1.8816 | 0.5315 | 0.9345 | regular | regular
205 | 0.8583 | 4.137 | 1.3261 | 0.8241 | 160.6241 | 0.6302 | 1.6091 | 0.6215 | 0.9348 | regular | regular